## Sheet1
| frame_num | radius_pixels | filename | strike_len_s | fps | t_s | radius_m
0 | 0 | 0 | 6000cp_viscosity_standard.mp4 | 20 | 100 | 0 | 0
1 | 1 | 0 | 6000cp_viscosity_standard.mp4 | 20 | 100 | 0.01 | 0
2 | 2 | 0 | 6000cp_viscosity_standard.mp4 | 20 | 100 | 0.02 | 0
3 | 3 | 0 | 6000cp_viscosity_standard.mp4 | 20 | 100 | 0.03 | 0
4 | 4 | 0 | 6000cp_viscosity_standard.mp4 | 20 | 100 | 0.04 | 0
5 | 5 | 0 | 6000cp_viscosity_standard.mp4 | 20 | 100 | 0.05 | 0
6 | 6 | 0 | 6000cp_viscosity_standard.mp4 | 20 | 100 | 0.06 | 0
7 | 7 | 0 | 6000cp_viscosity_standard.mp4 | 20 | 100 | 0.07 | 0
8 | 8 | 0 | 6000cp_viscosity_standard.mp4 | 20 | 100 | 0.08 | 0
9 | 9 | 0 | 6000cp_viscosity_standard.mp4 | 20 | 100 | 0.09 | 0
10 | 10 | 0 | 6000cp_viscosity_standard.mp4 | 20 | 100 | 0.1 | 0
11 | 11 | 0 | 6000cp_viscosity_standard.mp4 | 20 | 100 | 0.11 | 0
12 | 12 | 0 | 6000cp_viscosity_standard.mp4 | 20 | 100 | 0.12 | 0
13 | 13 | 0 | 6000cp_viscosity_standard.mp4 | 20 | 100 | 0.13 | 0
14 | 14 | 0 | 6000cp_viscosity_standard.mp4 | 20 | 100 | 0.14 | 0
15 | 15 | 0 | 6000cp_viscosity_standard.mp4 | 20 | 100 | 0.15 | 0
16 | 16 | 0 | 6000cp_viscosity_standard.mp4 | 20 | 100 | 0.16 | 0
17 | 17 | 0 | 6000cp_viscosity_standard.mp4 | 20 | 100 | 0.17 | 0
18 | 18 | 0 | 6000cp_viscosity_standard.mp4 | 20 | 100 | 0.18 | 0
19 | 19 | 0 | 6000cp_viscosity_standard.mp4 | 20 | 100 | 0.19 | 0
20 | 20 | 0 | 6000cp_viscosity_standard.mp4 | 20 | 100 | 0.2 | 0
21 | 21 | 0 | 6000cp_viscosity_standard.mp4 | 20 | 100 | 0.21 | 0
22 | 22 | 0 | 6000cp_viscosity_standard.mp4 | 20 | 100 | 0.22 | 0
23 | 23 | 0 | 6000cp_viscosity_standard.mp4 | 20 | 100 | 0.23 | 0
24 | 24 | 0 | 6000cp_viscosity_standard.mp4 | 20 | 100 | 0.24 | 0
25 | 25 | 0 | 6000cp_viscosity_standard.mp4 | 20 | 100 | 0.25 | 0
26 | 26 | 0 | 6000cp_viscosity_standard.mp4 | 20 | 100 | 0.26 | 0
27 | 27 | 0 | 6000cp_viscosity_standard.mp4 | 20 | 100 | 0.27 | 0
28 | 28 | 0 | 6000cp_viscosity_standard.mp4 | 20 | 100 | 0.28 | 0
29 | 29 | 0 | 6000cp_viscosity_standard.mp4 | 20 | 100 | 0.29 | 0
30 | 30 | 0 | 6000cp_viscosity_standard.mp4 | 20 | 100 | 0.3 | 0
31 | 31 | 0 | 6000cp_viscosity_standard.mp4 | 20 | 100 | 0.31 | 0
32 | 32 | 0 | 6000cp_viscosity_standard.mp4 | 20 | 100 | 0.32 | 0
33 | 33 | 0 | 6000cp_viscosity_standard.mp4 | 20 | 100 | 0.33 | 0
34 | 34 | 0 | 6000cp_viscosity_standard.mp4 | 20 | 100 | 0.34 | 0
35 | 35 | 0 | 6000cp_viscosity_standard.mp4 | 20 | 100 | 0.35 | 0
36 | 36 | 0 | 6000cp_viscosity_standard.mp4 | 20 | 100 | 0.36 | 0
37 | 37 | 0 | 6000cp_viscosity_standard.mp4 | 20 | 100 | 0.37 | 0
38 | 38 | 0 | 6000cp_viscosity_standard.mp4 | 20 | 100 | 0.38 | 0
39 | 39 | 0 | 6000cp_viscosity_standard.mp4 | 20 | 100 | 0.39 | 0
40 | 40 | 0 | 6000cp_viscosity_standard.mp4 | 20 | 100 | 0.4 | 0
41 | 41 | 0 | 6000cp_viscosity_standard.mp4 | 20 | 100 | 0.41 | 0
42 | 42 | 0 | 6000cp_viscosity_standard.mp4 | 20 | 100 | 0.42 | 0
43 | 43 | 0 | 6000cp_viscosity_standard.mp4 | 20 | 100 | 0.43 | 0
44 | 44 | 0 | 6000cp_viscosity_standard.mp4 | 20 | 100 | 0.44 | 0
45 | 45 | 0 | 6000cp_viscosity_standard.mp4 | 20 | 100 | 0.45 | 0
46 | 46 | 0 | 6000cp_viscosity_standard.mp4 | 20 | 100 | 0.46 | 0
47 | 47 | 0 | 6000cp_viscosity_standard.mp4 | 20 | 100 | 0.47 | 0
48 | 48 | 0 | 6000cp_viscosity_standard.mp4 | 20 | 100 | 0.48 | 0
49 | 49 | 0 | 6000cp_viscosity_standard.mp4 | 20 | 100 | 0.49 | 0
50 | 50 | 0 | 6000cp_viscosity_standard.mp4 | 20 | 100 | 0.5 | 0
51 | 51 | 0 | 6000cp_viscosity_standard.mp4 | 20 | 100 | 0.51 | 0
52 | 52 | 0 | 6000cp_viscosity_standard.mp4 | 20 | 100 | 0.52 | 0
53 | 53 | 0 | 6000cp_viscosity_standard.mp4 | 20 | 100 | 0.53 | 0
54 | 54 | 0 | 6000cp_viscosity_standard.mp4 | 20 | 100 | 0.54 | 0
55 | 55 | 0 | 6000cp_viscosity_standard.mp4 | 20 | 100 | 0.55 | 0
56 | 56 | 0 | 6000cp_viscosity_standard.mp4 | 20 | 100 | 0.56 | 0
57 | 57 | 0 | 6000cp_viscosity_standard.mp4 | 20 | 100 | 0.57 | 0
58 | 58 | 0 | 6000cp_viscosity_standard.mp4 | 20 | 100 | 0.58 | 0
59 | 59 | 0 | 6000cp_viscosity_standard.mp4 | 20 | 100 | 0.59 | 0
60 | 60 | 0 | 6000cp_viscosity_standard.mp4 | 20 | 100 | 0.6 | 0
61 | 61 | 0 | 6000cp_viscosity_standard.mp4 | 20 | 100 | 0.61 | 0
62 | 62 | 0 | 6000cp_viscosity_standard.mp4 | 20 | 100 | 0.62 | 0
63 | 63 | 0 | 6000cp_viscosity_standard.mp4 | 20 | 100 | 0.63 | 0
64 | 64 | 0 | 6000cp_viscosity_standard.mp4 | 20 | 100 | 0.64 | 0
65 | 65 | 0 | 6000cp_viscosity_standard.mp4 | 20 | 100 | 0.65 | 0
66 | 66 | 0 | 6000cp_viscosity_standard.mp4 | 20 | 100 | 0.66 | 0
67 | 67 | 0 | 6000cp_viscosity_standard.mp4 | 20 | 100 | 0.67 | 0
68 | 68 | 0 | 6000cp_viscosity_standard.mp4 | 20 | 100 | 0.68 | 0
69 | 69 | 0 | 6000cp_viscosity_standard.mp4 | 20 | 100 | 0.69 | 0
70 | 70 | 0 | 6000cp_viscosity_standard.mp4 | 20 | 100 | 0.7 | 0
71 | 71 | 0 | 6000cp_viscosity_standard.mp4 | 20 | 100 | 0.71 | 0
72 | 72 | 0 | 6000cp_viscosity_standard.mp4 | 20 | 100 | 0.72 | 0
73 | 73 | 0 | 6000cp_viscosity_standard.mp4 | 20 | 100 | 0.73 | 0
74 | 74 | 0 | 6000cp_viscosity_standard.mp4 | 20 | 100 | 0.74 | 0
75 | 75 | 0 | 6000cp_viscosity_standard.mp4 | 20 | 100 | 0.75 | 0
76 | 76 | 0 | 6000cp_viscosity_standard.mp4 | 20 | 100 | 0.76 | 0
77 | 77 | 0 | 6000cp_viscosity_standard.mp4 | 20 | 100 | 0.77 | 0
78 | 78 | 0 | 6000cp_viscosity_standard.mp4 | 20 | 100 | 0.78 | 0
79 | 79 | 0 | 6000cp_viscosity_standard.mp4 | 20 | 100 | 0.79 | 0
80 | 80 | 0 | 6000cp_viscosity_standard.mp4 | 20 | 100 | 0.8 | 0
81 | 81 | 0 | 6000cp_viscosity_standard.mp4 | 20 | 100 | 0.81 | 0
82 | 82 | 0 | 6000cp_viscosity_standard.mp4 | 20 | 100 | 0.82 | 0
83 | 83 | 0 | 6000cp_viscosity_standard.mp4 | 20 | 100 | 0.83 | 0
84 | 84 | 0 | 6000cp_viscosity_standard.mp4 | 20 | 100 | 0.84 | 0
85 | 85 | 0 | 6000cp_viscosity_standard.mp4 | 20 | 100 | 0.85 | 0
86 | 86 | 0 | 6000cp_viscosity_standard.mp4 | 20 | 100 | 0.86 | 0
87 | 87 | 0 | 6000cp_viscosity_standard.mp4 | 20 | 100 | 0.87 | 0
88 | 88 | 0 | 6000cp_viscosity_standard.mp4 | 20 | 100 | 0.88 | 0
89 | 89 | 0 | 6000cp_viscosity_standard.mp4 | 20 | 100 | 0.89 | 0
90 | 90 | 0 | 6000cp_viscosity_standard.mp4 | 20 | 100 | 0.9 | 0
91 | 91 | 0 | 6000cp_viscosity_standard.mp4 | 20 | 100 | 0.91 | 0
92 | 92 | 0 | 6000cp_viscosity_standard.mp4 | 20 | 100 | 0.92 | 0
93 | 93 | 240 | 6000cp_viscosity_standard.mp4 | 20 | 100 | 0.93 | 0.003171806
94 | 94 | 214 | 6000cp_viscosity_standard.mp4 | 20 | 100 | 0.94 | 0.002828194
95 | 95 | 196 | 6000cp_viscosity_standard.mp4 | 20 | 100 | 0.95 | 0.002590308
96 | 96 | 182 | 6000cp_viscosity_standard.mp4 | 20 | 100 | 0.96 | 0.002405286
97 | 97 | 173 | 6000cp_viscosity_standard.mp4 | 20 | 100 | 0.97 | 0.002286344
98 | 98 | 165 | 6000cp_viscosity_standard.mp4 | 20 | 100 | 0.98 | 0.002180617
99 | 99 | 161 | 6000cp_viscosity_standard.mp4 | 20 | 100 | 0.99 | 0.002127753
100 | 100 | 157 | 6000cp_viscosity_standard.mp4 | 20 | 100 | 1 | 0.00207489
101 | 101 | 157 | 6000cp_viscosity_standard.mp4 | 20 | 100 | 1.01 | 0.00207489
102 | 102 | 155 | 6000cp_viscosity_standard.mp4 | 20 | 100 | 1.02 | 0.002048458
103 | 103 | 155 | 6000cp_viscosity_standard.mp4 | 20 | 100 | 1.03 | 0.002048458
104 | 104 | 155 | 6000cp_viscosity_standard.mp4 | 20 | 100 | 1.04 | 0.002048458
105 | 105 | 154 | 6000cp_viscosity_standard.mp4 | 20 | 100 | 1.05 | 0.002035242
106 | 106 | 153 | 6000cp_viscosity_standard.mp4 | 20 | 100 | 1.06 | 0.002022026
107 | 107 | 153 | 6000cp_viscosity_standard.mp4 | 20 | 100 | 1.07 | 0.002022026
108 | 108 | 152 | 6000cp_viscosity_standard.mp4 | 20 | 100 | 1.08 | 0.002008811
109 | 109 | 152 | 6000cp_viscosity_standard.mp4 | 20 | 100 | 1.09 | 0.002008811
110 | 110 | 151 | 6000cp_viscosity_standard.mp4 | 20 | 100 | 1.1 | 0.001995595
111 | 111 | 150 | 6000cp_viscosity_standard.mp4 | 20 | 100 | 1.11 | 0.001982379
112 | 112 | 150 | 6000cp_viscosity_standard.mp4 | 20 | 100 | 1.12 | 0.001982379
113 | 113 | 149 | 6000cp_viscosity_standard.mp4 | 20 | 100 | 1.13 | 0.001969163
114 | 114 | 148 | 6000cp_viscosity_standard.mp4 | 20 | 100 | 1.14 | 0.001955947
115 | 115 | 147 | 6000cp_viscosity_standard.mp4 | 20 | 100 | 1.15 | 0.001942731
116 | 116 | 147 | 6000cp_viscosity_standard.mp4 | 20 | 100 | 1.16 | 0.001942731
117 | 117 | 146 | 6000cp_viscosity_standard.mp4 | 20 | 100 | 1.17 | 0.001929515
118 | 118 | 146 | 6000cp_viscosity_standard.mp4 | 20 | 100 | 1.18 | 0.001929515
119 | 119 | 145 | 6000cp_viscosity_standard.mp4 | 20 | 100 | 1.19 | 0.0019163
120 | 120 | 144 | 6000cp_viscosity_standard.mp4 | 20 | 100 | 1.2 | 0.001903084
121 | 121 | 143 | 6000cp_viscosity_standard.mp4 | 20 | 100 | 1.21 | 0.001889868
122 | 122 | 142 | 6000cp_viscosity_standard.mp4 | 20 | 100 | 1.22 | 0.001876652
123 | 123 | 142 | 6000cp_viscosity_standard.mp4 | 20 | 100 | 1.23 | 0.001876652
124 | 124 | 142 | 6000cp_viscosity_standard.mp4 | 20 | 100 | 1.24 | 0.001876652
125 | 125 | 140 | 6000cp_viscosity_standard.mp4 | 20 | 100 | 1.25 | 0.00185022
126 | 126 | 140 | 6000cp_viscosity_standard.mp4 | 20 | 100 | 1.26 | 0.00185022
127 | 127 | 140 | 6000cp_viscosity_standard.mp4 | 20 | 100 | 1.27 | 0.00185022
128 | 128 | 138 | 6000cp_viscosity_standard.mp4 | 20 | 100 | 1.28 | 0.001823789
129 | 129 | 138 | 6000cp_viscosity_standard.mp4 | 20 | 100 | 1.29 | 0.001823789
130 | 130 | 137 | 6000cp_viscosity_standard.mp4 | 20 | 100 | 1.3 | 0.001810573
131 | 131 | 136 | 6000cp_viscosity_standard.mp4 | 20 | 100 | 1.31 | 0.001797357
132 | 132 | 136 | 6000cp_viscosity_standard.mp4 | 20 | 100 | 1.32 | 0.001797357
133 | 133 | 135 | 6000cp_viscosity_standard.mp4 | 20 | 100 | 1.33 | 0.001784141
134 | 134 | 134 | 6000cp_viscosity_standard.mp4 | 20 | 100 | 1.34 | 0.001770925
135 | 135 | 134 | 6000cp_viscosity_standard.mp4 | 20 | 100 | 1.35 | 0.001770925
136 | 136 | 132 | 6000cp_viscosity_standard.mp4 | 20 | 100 | 1.36 | 0.001744493
137 | 137 | 132 | 6000cp_viscosity_standard.mp4 | 20 | 100 | 1.37 | 0.001744493
138 | 138 | 132 | 6000cp_viscosity_standard.mp4 | 20 | 100 | 1.38 | 0.001744493
139 | 139 | 131 | 6000cp_viscosity_standard.mp4 | 20 | 100 | 1.39 | 0.001731278
140 | 140 | 130 | 6000cp_viscosity_standard.mp4 | 20 | 100 | 1.4 | 0.001718062
141 | 141 | 130 | 6000cp_viscosity_standard.mp4 | 20 | 100 | 1.41 | 0.001718062
142 | 142 | 128 | 6000cp_viscosity_standard.mp4 | 20 | 100 | 1.42 | 0.00169163
143 | 143 | 128 | 6000cp_viscosity_standard.mp4 | 20 | 100 | 1.43 | 0.00169163
144 | 144 | 128 | 6000cp_viscosity_standard.mp4 | 20 | 100 | 1.44 | 0.00169163
145 | 145 | 126 | 6000cp_viscosity_standard.mp4 | 20 | 100 | 1.45 | 0.001665198
146 | 146 | 126 | 6000cp_viscosity_standard.mp4 | 20 | 100 | 1.46 | 0.001665198
147 | 147 | 126 | 6000cp_viscosity_standard.mp4 | 20 | 100 | 1.47 | 0.001665198
148 | 148 | 125 | 6000cp_viscosity_standard.mp4 | 20 | 100 | 1.48 | 0.001651982
149 | 149 | 124 | 6000cp_viscosity_standard.mp4 | 20 | 100 | 1.49 | 0.001638767
150 | 150 | 124 | 6000cp_viscosity_standard.mp4 | 20 | 100 | 1.5 | 0.001638767
151 | 151 | 122 | 6000cp_viscosity_standard.mp4 | 20 | 100 | 1.51 | 0.001612335
152 | 152 | 122 | 6000cp_viscosity_standard.mp4 | 20 | 100 | 1.52 | 0.001612335
153 | 153 | 122 | 6000cp_viscosity_standard.mp4 | 20 | 100 | 1.53 | 0.001612335
154 | 154 | 121 | 6000cp_viscosity_standard.mp4 | 20 | 100 | 1.54 | 0.001599119
155 | 155 | 120 | 6000cp_viscosity_standard.mp4 | 20 | 100 | 1.55 | 0.001585903
156 | 156 | 120 | 6000cp_viscosity_standard.mp4 | 20 | 100 | 1.56 | 0.001585903
157 | 157 | 119 | 6000cp_viscosity_standard.mp4 | 20 | 100 | 1.57 | 0.001572687
158 | 158 | 118 | 6000cp_viscosity_standard.mp4 | 20 | 100 | 1.58 | 0.001559471
159 | 159 | 118 | 6000cp_viscosity_standard.mp4 | 20 | 100 | 1.59 | 0.001559471
160 | 160 | 117 | 6000cp_viscosity_standard.mp4 | 20 | 100 | 1.6 | 0.001546256
161 | 161 | 116 | 6000cp_viscosity_standard.mp4 | 20 | 100 | 1.61 | 0.00153304
162 | 162 | 116 | 6000cp_viscosity_standard.mp4 | 20 | 100 | 1.62 | 0.00153304
163 | 163 | 115 | 6000cp_viscosity_standard.mp4 | 20 | 100 | 1.63 | 0.001519824
164 | 164 | 114 | 6000cp_viscosity_standard.mp4 | 20 | 100 | 1.64 | 0.001506608
165 | 165 | 114 | 6000cp_viscosity_standard.mp4 | 20 | 100 | 1.65 | 0.001506608
166 | 166 | 113 | 6000cp_viscosity_standard.mp4 | 20 | 100 | 1.66 | 0.001493392
167 | 167 | 112 | 6000cp_viscosity_standard.mp4 | 20 | 100 | 1.67 | 0.001480176
168 | 168 | 112 | 6000cp_viscosity_standard.mp4 | 20 | 100 | 1.68 | 0.001480176
169 | 169 | 111 | 6000cp_viscosity_standard.mp4 | 20 | 100 | 1.69 | 0.00146696
170 | 170 | 110 | 6000cp_viscosity_standard.mp4 | 20 | 100 | 1.7 | 0.001453744
171 | 171 | 110 | 6000cp_viscosity_standard.mp4 | 20 | 100 | 1.71 | 0.001453744
172 | 172 | 109 | 6000cp_viscosity_standard.mp4 | 20 | 100 | 1.72 | 0.001440529
173 | 173 | 108 | 6000cp_viscosity_standard.mp4 | 20 | 100 | 1.73 | 0.001427313
174 | 174 | 108 | 6000cp_viscosity_standard.mp4 | 20 | 100 | 1.74 | 0.001427313
175 | 175 | 107 | 6000cp_viscosity_standard.mp4 | 20 | 100 | 1.75 | 0.001414097
176 | 176 | 107 | 6000cp_viscosity_standard.mp4 | 20 | 100 | 1.76 | 0.001414097
177 | 177 | 106 | 6000cp_viscosity_standard.mp4 | 20 | 100 | 1.77 | 0.001400881
178 | 178 | 105 | 6000cp_viscosity_standard.mp4 | 20 | 100 | 1.78 | 0.001387665
179 | 179 | 105 | 6000cp_viscosity_standard.mp4 | 20 | 100 | 1.79 | 0.001387665
180 | 180 | 104 | 6000cp_viscosity_standard.mp4 | 20 | 100 | 1.8 | 0.001374449
181 | 181 | 103 | 6000cp_viscosity_standard.mp4 | 20 | 100 | 1.81 | 0.001361233
182 | 182 | 103 | 6000cp_viscosity_standard.mp4 | 20 | 100 | 1.82 | 0.001361233
183 | 183 | 102 | 6000cp_viscosity_standard.mp4 | 20 | 100 | 1.83 | 0.001348018
184 | 184 | 101 | 6000cp_viscosity_standard.mp4 | 20 | 100 | 1.84 | 0.001334802
185 | 185 | 101 | 6000cp_viscosity_standard.mp4 | 20 | 100 | 1.85 | 0.001334802
186 | 186 | 100 | 6000cp_viscosity_standard.mp4 | 20 | 100 | 1.86 | 0.001321586
187 | 187 | 99 | 6000cp_viscosity_standard.mp4 | 20 | 100 | 1.87 | 0.00130837
188 | 188 | 99 | 6000cp_viscosity_standard.mp4 | 20 | 100 | 1.88 | 0.00130837
189 | 189 | 98 | 6000cp_viscosity_standard.mp4 | 20 | 100 | 1.89 | 0.001295154
190 | 190 | 97 | 6000cp_viscosity_standard.mp4 | 20 | 100 | 1.9 | 0.001281938
191 | 191 | 97 | 6000cp_viscosity_standard.mp4 | 20 | 100 | 1.91 | 0.001281938
192 | 192 | 96 | 6000cp_viscosity_standard.mp4 | 20 | 100 | 1.92 | 0.001268722
193 | 193 | 96 | 6000cp_viscosity_standard.mp4 | 20 | 100 | 1.93 | 0.001268722
194 | 194 | 95 | 6000cp_viscosity_standard.mp4 | 20 | 100 | 1.94 | 0.001255507
195 | 195 | 94 | 6000cp_viscosity_standard.mp4 | 20 | 100 | 1.95 | 0.001242291
196 | 196 | 93 | 6000cp_viscosity_standard.mp4 | 20 | 100 | 1.96 | 0.001229075
197 | 197 | 93 | 6000cp_viscosity_standard.mp4 | 20 | 100 | 1.97 | 0.001229075
198 | 198 | 92 | 6000cp_viscosity_standard.mp4 | 20 | 100 | 1.98 | 0.001215859
199 | 199 | 92 | 6000cp_viscosity_standard.mp4 | 20 | 100 | 1.99 | 0.001215859
200 | 200 | 91 | 6000cp_viscosity_standard.mp4 | 20 | 100 | 2 | 0.001202643
201 | 201 | 91 | 6000cp_viscosity_standard.mp4 | 20 | 100 | 2.01 | 0.001202643
202 | 202 | 90 | 6000cp_viscosity_standard.mp4 | 20 | 100 | 2.02 | 0.001189427
203 | 203 | 89 | 6000cp_viscosity_standard.mp4 | 20 | 100 | 2.03 | 0.001176211
204 | 204 | 89 | 6000cp_viscosity_standard.mp4 | 20 | 100 | 2.04 | 0.001176211
205 | 205 | 88 | 6000cp_viscosity_standard.mp4 | 20 | 100 | 2.05 | 0.001162996
206 | 206 | 87 | 6000cp_viscosity_standard.mp4 | 20 | 100 | 2.06 | 0.00114978
207 | 207 | 87 | 6000cp_viscosity_standard.mp4 | 20 | 100 | 2.07 | 0.00114978
208 | 208 | 86 | 6000cp_viscosity_standard.mp4 | 20 | 100 | 2.08 | 0.001136564
209 | 209 | 85 | 6000cp_viscosity_standard.mp4 | 20 | 100 | 2.09 | 0.001123348
210 | 210 | 85 | 6000cp_viscosity_standard.mp4 | 20 | 100 | 2.1 | 0.001123348
211 | 211 | 84 | 6000cp_viscosity_standard.mp4 | 20 | 100 | 2.11 | 0.001110132
212 | 212 | 83 | 6000cp_viscosity_standard.mp4 | 20 | 100 | 2.12 | 0.001096916
213 | 213 | 83 | 6000cp_viscosity_standard.mp4 | 20 | 100 | 2.13 | 0.001096916
214 | 214 | 82 | 6000cp_viscosity_standard.mp4 | 20 | 100 | 2.14 | 0.0010837
215 | 215 | 81 | 6000cp_viscosity_standard.mp4 | 20 | 100 | 2.15 | 0.001070485
216 | 216 | 81 | 6000cp_viscosity_standard.mp4 | 20 | 100 | 2.16 | 0.001070485
217 | 217 | 81 | 6000cp_viscosity_standard.mp4 | 20 | 100 | 2.17 | 0.001070485
218 | 218 | 79 | 6000cp_viscosity_standard.mp4 | 20 | 100 | 2.18 | 0.001044053
219 | 219 | 79 | 6000cp_viscosity_standard.mp4 | 20 | 100 | 2.19 | 0.001044053
220 | 220 | 79 | 6000cp_viscosity_standard.mp4 | 20 | 100 | 2.2 | 0.001044053
221 | 221 | 77 | 6000cp_viscosity_standard.mp4 | 20 | 100 | 2.21 | 0.001017621
222 | 222 | 77 | 6000cp_viscosity_standard.mp4 | 20 | 100 | 2.22 | 0.001017621
223 | 223 | 77 | 6000cp_viscosity_standard.mp4 | 20 | 100 | 2.23 | 0.001017621
224 | 224 | 75 | 6000cp_viscosity_standard.mp4 | 20 | 100 | 2.24 | 0.0009911894
225 | 225 | 75 | 6000cp_viscosity_standard.mp4 | 20 | 100 | 2.25 | 0.0009911894
226 | 226 | 75 | 6000cp_viscosity_standard.mp4 | 20 | 100 | 2.26 | 0.0009911894
227 | 227 | 73 | 6000cp_viscosity_standard.mp4 | 20 | 100 | 2.27 | 0.0009647577
228 | 228 | 73 | 6000cp_viscosity_standard.mp4 | 20 | 100 | 2.28 | 0.0009647577
229 | 229 | 73 | 6000cp_viscosity_standard.mp4 | 20 | 100 | 2.29 | 0.0009647577
230 | 230 | 71 | 6000cp_viscosity_standard.mp4 | 20 | 100 | 2.3 | 0.000938326
231 | 231 | 71 | 6000cp_viscosity_standard.mp4 | 20 | 100 | 2.31 | 0.000938326
232 | 232 | 71 | 6000cp_viscosity_standard.mp4 | 20 | 100 | 2.32 | 0.000938326
233 | 233 | 69 | 6000cp_viscosity_standard.mp4 | 20 | 100 | 2.33 | 0.0009118943
234 | 234 | 69 | 6000cp_viscosity_standard.mp4 | 20 | 100 | 2.34 | 0.0009118943
235 | 235 | 69 | 6000cp_viscosity_standard.mp4 | 20 | 100 | 2.35 | 0.0009118943
236 | 236 | 67 | 6000cp_viscosity_standard.mp4 | 20 | 100 | 2.36 | 0.0008854626
237 | 237 | 67 | 6000cp_viscosity_standard.mp4 | 20 | 100 | 2.37 | 0.0008854626
238 | 238 | 67 | 6000cp_viscosity_standard.mp4 | 20 | 100 | 2.38 | 0.0008854626
239 | 239 | 65 | 6000cp_viscosity_standard.mp4 | 20 | 100 | 2.39 | 0.0008590308
240 | 240 | 65 | 6000cp_viscosity_standard.mp4 | 20 | 100 | 2.4 | 0.0008590308
241 | 241 | 64 | 6000cp_viscosity_standard.mp4 | 20 | 100 | 2.41 | 0.000845815
242 | 242 | 63 | 6000cp_viscosity_standard.mp4 | 20 | 100 | 2.42 | 0.0008325991
243 | 243 | 63 | 6000cp_viscosity_standard.mp4 | 20 | 100 | 2.43 | 0.0008325991
244 | 244 | 62 | 6000cp_viscosity_standard.mp4 | 20 | 100 | 2.44 | 0.0008193833
245 | 245 | 61 | 6000cp_viscosity_standard.mp4 | 20 | 100 | 2.45 | 0.0008061674
246 | 246 | 61 | 6000cp_viscosity_standard.mp4 | 20 | 100 | 2.46 | 0.0008061674
247 | 247 | 59 | 6000cp_viscosity_standard.mp4 | 20 | 100 | 2.47 | 0.0007797357
248 | 248 | 59 | 6000cp_viscosity_standard.mp4 | 20 | 100 | 2.48 | 0.0007797357
249 | 249 | 59 | 6000cp_viscosity_standard.mp4 | 20 | 100 | 2.49 | 0.0007797357
250 | 250 | 58 | 6000cp_viscosity_standard.mp4 | 20 | 100 | 2.5 | 0.0007665198
251 | 251 | 57 | 6000cp_viscosity_standard.mp4 | 20 | 100 | 2.51 | 0.000753304
252 | 252 | 57 | 6000cp_viscosity_standard.mp4 | 20 | 100 | 2.52 | 0.000753304
253 | 253 | 55 | 6000cp_viscosity_standard.mp4 | 20 | 100 | 2.53 | 0.0007268722
254 | 254 | 55 | 6000cp_viscosity_standard.mp4 | 20 | 100 | 2.54 | 0.0007268722
255 | 255 | 55 | 6000cp_viscosity_standard.mp4 | 20 | 100 | 2.55 | 0.0007268722
256 | 256 | 53 | 6000cp_viscosity_standard.mp4 | 20 | 100 | 2.56 | 0.0007004405
257 | 257 | 53 | 6000cp_viscosity_standard.mp4 | 20 | 100 | 2.57 | 0.0007004405
258 | 258 | 53 | 6000cp_viscosity_standard.mp4 | 20 | 100 | 2.58 | 0.0007004405
259 | 259 | 51 | 6000cp_viscosity_standard.mp4 | 20 | 100 | 2.59 | 0.0006740088
260 | 260 | 51 | 6000cp_viscosity_standard.mp4 | 20 | 100 | 2.6 | 0.0006740088
261 | 261 | 50 | 6000cp_viscosity_standard.mp4 | 20 | 100 | 2.61 | 0.000660793
262 | 262 | 49 | 6000cp_viscosity_standard.mp4 | 20 | 100 | 2.62 | 0.0006475771
263 | 263 | 49 | 6000cp_viscosity_standard.mp4 | 20 | 100 | 2.63 | 0.0006475771
264 | 264 | 48 | 6000cp_viscosity_standard.mp4 | 20 | 100 | 2.64 | 0.0006343612
265 | 265 | 47 | 6000cp_viscosity_standard.mp4 | 20 | 100 | 2.65 | 0.0006211454
266 | 266 | 47 | 6000cp_viscosity_standard.mp4 | 20 | 100 | 2.66 | 0.0006211454
267 | 267 | 45 | 6000cp_viscosity_standard.mp4 | 20 | 100 | 2.67 | 0.0005947137
268 | 268 | 45 | 6000cp_viscosity_standard.mp4 | 20 | 100 | 2.68 | 0.0005947137
269 | 269 | 45 | 6000cp_viscosity_standard.mp4 | 20 | 100 | 2.69 | 0.0005947137
270 | 270 | 43 | 6000cp_viscosity_standard.mp4 | 20 | 100 | 2.7 | 0.0005682819
271 | 271 | 43 | 6000cp_viscosity_standard.mp4 | 20 | 100 | 2.71 | 0.0005682819
272 | 272 | 42 | 6000cp_viscosity_standard.mp4 | 20 | 100 | 2.72 | 0.0005550661
273 | 273 | 41 | 6000cp_viscosity_standard.mp4 | 20 | 100 | 2.73 | 0.0005418502
274 | 274 | 41 | 6000cp_viscosity_standard.mp4 | 20 | 100 | 2.74 | 0.0005418502
275 | 275 | 39 | 6000cp_viscosity_standard.mp4 | 20 | 100 | 2.75 | 0.0005154185
276 | 276 | 39 | 6000cp_viscosity_standard.mp4 | 20 | 100 | 2.76 | 0.0005154185
277 | 277 | 38 | 6000cp_viscosity_standard.mp4 | 20 | 100 | 2.77 | 0.0005022026
278 | 278 | 37 | 6000cp_viscosity_standard.mp4 | 20 | 100 | 2.78 | 0.0004889868
279 | 279 | 37 | 6000cp_viscosity_standard.mp4 | 20 | 100 | 2.79 | 0.0004889868
280 | 280 | 36 | 6000cp_viscosity_standard.mp4 | 20 | 100 | 2.8 | 0.0004757709
281 | 281 | 35 | 6000cp_viscosity_standard.mp4 | 20 | 100 | 2.81 | 0.0004625551
282 | 282 | 35 | 6000cp_viscosity_standard.mp4 | 20 | 100 | 2.82 | 0.0004625551
283 | 283 | 33 | 6000cp_viscosity_standard.mp4 | 20 | 100 | 2.83 | 0.0004361233
284 | 284 | 33 | 6000cp_viscosity_standard.mp4 | 20 | 100 | 2.84 | 0.0004361233
285 | 285 | 33 | 6000cp_viscosity_standard.mp4 | 20 | 100 | 2.85 | 0.0004361233
286 | 286 | 31 | 6000cp_viscosity_standard.mp4 | 20 | 100 | 2.86 | 0.0004096916
287 | 287 | 31 | 6000cp_viscosity_standard.mp4 | 20 | 100 | 2.87 | 0.0004096916
288 | 288 | 29 | 6000cp_viscosity_standard.mp4 | 20 | 100 | 2.88 | 0.0003832599
289 | 289 | 29 | 6000cp_viscosity_standard.mp4 | 20 | 100 | 2.89 | 0.0003832599
290 | 290 | 29 | 6000cp_viscosity_standard.mp4 | 20 | 100 | 2.9 | 0.0003832599
291 | 291 | 27 | 6000cp_viscosity_standard.mp4 | 20 | 100 | 2.91 | 0.0003568282
292 | 292 | 27 | 6000cp_viscosity_standard.mp4 | 20 | 100 | 2.92 | 0.0003568282
293 | 293 | 27 | 6000cp_viscosity_standard.mp4 | 20 | 100 | 2.93 | 0.0003568282
294 | 294 | 25 | 6000cp_viscosity_standard.mp4 | 20 | 100 | 2.94 | 0.0003303965
295 | 295 | 25 | 6000cp_viscosity_standard.mp4 | 20 | 100 | 2.95 | 0.0003303965
296 | 296 | 23 | 6000cp_viscosity_standard.mp4 | 20 | 100 | 2.96 | 0.0003039648
297 | 297 | 23 | 6000cp_viscosity_standard.mp4 | 20 | 100 | 2.97 | 0.0003039648
298 | 298 | 23 | 6000cp_viscosity_standard.mp4 | 20 | 100 | 2.98 | 0.0003039648
299 | 299 | 21 | 6000cp_viscosity_standard.mp4 | 20 | 100 | 2.99 | 0.000277533
300 | 300 | 21 | 6000cp_viscosity_standard.mp4 | 20 | 100 | 3 | 0.000277533
301 | 301 | 21 | 6000cp_viscosity_standard.mp4 | 20 | 100 | 3.01 | 0.000277533
302 | 302 | 19 | 6000cp_viscosity_standard.mp4 | 20 | 100 | 3.02 | 0.0002511013
303 | 303 | 19 | 6000cp_viscosity_standard.mp4 | 20 | 100 | 3.03 | 0.0002511013
304 | 304 | 18 | 6000cp_viscosity_standard.mp4 | 20 | 100 | 3.04 | 0.0002378855
305 | 305 | 17 | 6000cp_viscosity_standard.mp4 | 20 | 100 | 3.05 | 0.0002246696
306 | 306 | 17 | 6000cp_viscosity_standard.mp4 | 20 | 100 | 3.06 | 0.0002246696
307 | 307 | 16 | 6000cp_viscosity_standard.mp4 | 20 | 100 | 3.07 | 0.0002114537
308 | 308 | 15 | 6000cp_viscosity_standard.mp4 | 20 | 100 | 3.08 | 0.0001982379
309 | 309 | 15 | 6000cp_viscosity_standard.mp4 | 20 | 100 | 3.09 | 0.0001982379
310 | 310 | 14 | 6000cp_viscosity_standard.mp4 | 20 | 100 | 3.1 | 0.000185022
311 | 311 | 13 | 6000cp_viscosity_standard.mp4 | 20 | 100 | 3.11 | 0.0001718062
312 | 312 | 13 | 6000cp_viscosity_standard.mp4 | 20 | 100 | 3.12 | 0.0001718062
313 | 313 | 12 | 6000cp_viscosity_standard.mp4 | 20 | 100 | 3.13 | 0.0001585903
314 | 314 | 11 | 6000cp_viscosity_standard.mp4 | 20 | 100 | 3.14 | 0.0001453744
315 | 315 | 11 | 6000cp_viscosity_standard.mp4 | 20 | 100 | 3.15 | 0.0001453744
316 | 316 | 10 | 6000cp_viscosity_standard.mp4 | 20 | 100 | 3.16 | 0.0001321586
317 | 317 | 9 | 6000cp_viscosity_standard.mp4 | 20 | 100 | 3.17 | 0.0001189427
318 | 318 | 9 | 6000cp_viscosity_standard.mp4 | 20 | 100 | 3.18 | 0.0001189427
319 | 319 | 8 | 6000cp_viscosity_standard.mp4 | 20 | 100 | 3.19 | 0.0001057269
320 | 320 | 1 | 6000cp_viscosity_standard.mp4 | 20 | 100 | 3.2 | 1.321586e-05
321 | 321 | 0 | 6000cp_viscosity_standard.mp4 | 20 | 100 | 3.21 | 0
322 | 322 | 0 | 6000cp_viscosity_standard.mp4 | 20 | 100 | 3.22 | 0
323 | 323 | 0 | 6000cp_viscosity_standard.mp4 | 20 | 100 | 3.23 | 0
324 | 324 | 0 | 6000cp_viscosity_standard.mp4 | 20 | 100 | 3.24 | 0
325 | 325 | 0 | 6000cp_viscosity_standard.mp4 | 20 | 100 | 3.25 | 0
326 | 326 | 0 | 6000cp_viscosity_standard.mp4 | 20 | 100 | 3.26 | 0
327 | 327 | 0 | 6000cp_viscosity_standard.mp4 | 20 | 100 | 3.27 | 0
328 | 328 | 0 | 6000cp_viscosity_standard.mp4 | 20 | 100 | 3.28 | 0
329 | 329 | 0 | 6000cp_viscosity_standard.mp4 | 20 | 100 | 3.29 | 0
330 | 330 | 0 | 6000cp_viscosity_standard.mp4 | 20 | 100 | 3.3 | 0
331 | 331 | 0 | 6000cp_viscosity_standard.mp4 | 20 | 100 | 3.31 | 0
332 | 332 | 0 | 6000cp_viscosity_standard.mp4 | 20 | 100 | 3.32 | 0
333 | 333 | 0 | 6000cp_viscosity_standard.mp4 | 20 | 100 | 3.33 | 0
334 | 334 | 0 | 6000cp_viscosity_standard.mp4 | 20 | 100 | 3.34 | 0
335 | 335 | 0 | 6000cp_viscosity_standard.mp4 | 20 | 100 | 3.35 | 0
336 | 336 | 0 | 6000cp_viscosity_standard.mp4 | 20 | 100 | 3.36 | 0
337 | 337 | 0 | 6000cp_viscosity_standard.mp4 | 20 | 100 | 3.37 | 0
338 | 338 | 0 | 6000cp_viscosity_standard.mp4 | 20 | 100 | 3.38 | 0
339 | 339 | 0 | 6000cp_viscosity_standard.mp4 | 20 | 100 | 3.39 | 0
340 | 340 | 0 | 6000cp_viscosity_standard.mp4 | 20 | 100 | 3.4 | 0
341 | 341 | 0 | 6000cp_viscosity_standard.mp4 | 20 | 100 | 3.41 | 0
342 | 342 | 0 | 6000cp_viscosity_standard.mp4 | 20 | 100 | 3.42 | 0
343 | 343 | 0 | 6000cp_viscosity_standard.mp4 | 20 | 100 | 3.43 | 0
344 | 344 | 0 | 6000cp_viscosity_standard.mp4 | 20 | 100 | 3.44 | 0
345 | 345 | 0 | 6000cp_viscosity_standard.mp4 | 20 | 100 | 3.45 | 0
346 | 346 | 0 | 6000cp_viscosity_standard.mp4 | 20 | 100 | 3.46 | 0
347 | 347 | 0 | 6000cp_viscosity_standard.mp4 | 20 | 100 | 3.47 | 0
348 | 348 | 0 | 6000cp_viscosity_standard.mp4 | 20 | 100 | 3.48 | 0
349 | 349 | 0 | 6000cp_viscosity_standard.mp4 | 20 | 100 | 3.49 | 0
350 | 350 | 0 | 6000cp_viscosity_standard.mp4 | 20 | 100 | 3.5 | 0
351 | 351 | 0 | 6000cp_viscosity_standard.mp4 | 20 | 100 | 3.51 | 0
352 | 352 | 0 | 6000cp_viscosity_standard.mp4 | 20 | 100 | 3.52 | 0
353 | 353 | 0 | 6000cp_viscosity_standard.mp4 | 20 | 100 | 3.53 | 0
354 | 354 | 0 | 6000cp_viscosity_standard.mp4 | 20 | 100 | 3.54 | 0
355 | 355 | 0 | 6000cp_viscosity_standard.mp4 | 20 | 100 | 3.55 | 0
356 | 356 | 0 | 6000cp_viscosity_standard.mp4 | 20 | 100 | 3.56 | 0
357 | 357 | 0 | 6000cp_viscosity_standard.mp4 | 20 | 100 | 3.57 | 0
358 | 358 | 0 | 6000cp_viscosity_standard.mp4 | 20 | 100 | 3.58 | 0
359 | 359 | 0 | 6000cp_viscosity_standard.mp4 | 20 | 100 | 3.59 | 0
360 | 360 | 0 | 6000cp_viscosity_standard.mp4 | 20 | 100 | 3.6 | 0
361 | 361 | 0 | 6000cp_viscosity_standard.mp4 | 20 | 100 | 3.61 | 0
362 | 362 | 0 | 6000cp_viscosity_standard.mp4 | 20 | 100 | 3.62 | 0
363 | 363 | 0 | 6000cp_viscosity_standard.mp4 | 20 | 100 | 3.63 | 0
364 | 364 | 0 | 6000cp_viscosity_standard.mp4 | 20 | 100 | 3.64 | 0
365 | 365 | 0 | 6000cp_viscosity_standard.mp4 | 20 | 100 | 3.65 | 0
366 | 366 | 0 | 6000cp_viscosity_standard.mp4 | 20 | 100 | 3.66 | 0
367 | 367 | 0 | 6000cp_viscosity_standard.mp4 | 20 | 100 | 3.67 | 0
368 | 368 | 0 | 6000cp_viscosity_standard.mp4 | 20 | 100 | 3.68 | 0
369 | 369 | 0 | 6000cp_viscosity_standard.mp4 | 20 | 100 | 3.69 | 0
370 | 370 | 0 | 6000cp_viscosity_standard.mp4 | 20 | 100 | 3.7 | 0
371 | 371 | 0 | 6000cp_viscosity_standard.mp4 | 20 | 100 | 3.71 | 0
372 | 372 | 0 | 6000cp_viscosity_standard.mp4 | 20 | 100 | 3.72 | 0
373 | 373 | 0 | 6000cp_viscosity_standard.mp4 | 20 | 100 | 3.73 | 0
374 | 374 | 0 | 6000cp_viscosity_standard.mp4 | 20 | 100 | 3.74 | 0
375 | 375 | 0 | 6000cp_viscosity_standard.mp4 | 20 | 100 | 3.75 | 0
376 | 376 | 0 | 6000cp_viscosity_standard.mp4 | 20 | 100 | 3.76 | 0
377 | 377 | 0 | 6000cp_viscosity_standard.mp4 | 20 | 100 | 3.77 | 0
378 | 378 | 0 | 6000cp_viscosity_standard.mp4 | 20 | 100 | 3.78 | 0
379 | 379 | 0 | 6000cp_viscosity_standard.mp4 | 20 | 100 | 3.79 | 0
380 | 380 | 0 | 6000cp_viscosity_standard.mp4 | 20 | 100 | 3.8 | 0
381 | 381 | 0 | 6000cp_viscosity_standard.mp4 | 20 | 100 | 3.81 | 0
382 | 382 | 0 | 6000cp_viscosity_standard.mp4 | 20 | 100 | 3.82 | 0
383 | 383 | 0 | 6000cp_viscosity_standard.mp4 | 20 | 100 | 3.83 | 0
384 | 384 | 0 | 6000cp_viscosity_standard.mp4 | 20 | 100 | 3.84 | 0
385 | 385 | 0 | 6000cp_viscosity_standard.mp4 | 20 | 100 | 3.85 | 0
386 | 386 | 0 | 6000cp_viscosity_standard.mp4 | 20 | 100 | 3.86 | 0
387 | 387 | 0 | 6000cp_viscosity_standard.mp4 | 20 | 100 | 3.87 | 0
388 | 388 | 0 | 6000cp_viscosity_standard.mp4 | 20 | 100 | 3.88 | 0
389 | 389 | 0 | 6000cp_viscosity_standard.mp4 | 20 | 100 | 3.89 | 0
390 | 390 | 0 | 6000cp_viscosity_standard.mp4 | 20 | 100 | 3.9 | 0
391 | 391 | 0 | 6000cp_viscosity_standard.mp4 | 20 | 100 | 3.91 | 0
392 | 392 | 0 | 6000cp_viscosity_standard.mp4 | 20 | 100 | 3.92 | 0
393 | 393 | 0 | 6000cp_viscosity_standard.mp4 | 20 | 100 | 3.93 | 0
394 | 394 | 0 | 6000cp_viscosity_standard.mp4 | 20 | 100 | 3.94 | 0
395 | 395 | 0 | 6000cp_viscosity_standard.mp4 | 20 | 100 | 3.95 | 0
396 | 396 | 0 | 6000cp_viscosity_standard.mp4 | 20 | 100 | 3.96 | 0
397 | 397 | 0 | 6000cp_viscosity_standard.mp4 | 20 | 100 | 3.97 | 0
398 | 398 | 0 | 6000cp_viscosity_standard.mp4 | 20 | 100 | 3.98 | 0
399 | 399 | 0 | 6000cp_viscosity_standard.mp4 | 20 | 100 | 3.99 | 0
400 | 400 | 0 | 6000cp_viscosity_standard.mp4 | 20 | 100 | 4 | 0
401 | 401 | 0 | 6000cp_viscosity_standard.mp4 | 20 | 100 | 4.01 | 0
402 | 402 | 0 | 6000cp_viscosity_standard.mp4 | 20 | 100 | 4.02 | 0
403 | 403 | 0 | 6000cp_viscosity_standard.mp4 | 20 | 100 | 4.03 | 0
404 | 404 | 0 | 6000cp_viscosity_standard.mp4 | 20 | 100 | 4.04 | 0
405 | 405 | 0 | 6000cp_viscosity_standard.mp4 | 20 | 100 | 4.05 | 0
406 | 406 | 0 | 6000cp_viscosity_standard.mp4 | 20 | 100 | 4.06 | 0
407 | 407 | 0 | 6000cp_viscosity_standard.mp4 | 20 | 100 | 4.07 | 0
408 | 408 | 0 | 6000cp_viscosity_standard.mp4 | 20 | 100 | 4.08 | 0
409 | 409 | 0 | 6000cp_viscosity_standard.mp4 | 20 | 100 | 4.09 | 0
410 | 410 | 0 | 6000cp_viscosity_standard.mp4 | 20 | 100 | 4.1 | 0
411 | 411 | 0 | 6000cp_viscosity_standard.mp4 | 20 | 100 | 4.11 | 0
412 | 412 | 0 | 6000cp_viscosity_standard.mp4 | 20 | 100 | 4.12 | 0
413 | 413 | 0 | 6000cp_viscosity_standard.mp4 | 20 | 100 | 4.13 | 0
414 | 414 | 0 | 6000cp_viscosity_standard.mp4 | 20 | 100 | 4.14 | 0
415 | 415 | 0 | 6000cp_viscosity_standard.mp4 | 20 | 100 | 4.15 | 0
416 | 416 | 0 | 6000cp_viscosity_standard.mp4 | 20 | 100 | 4.16 | 0
417 | 417 | 0 | 6000cp_viscosity_standard.mp4 | 20 | 100 | 4.17 | 0
418 | 418 | 0 | 6000cp_viscosity_standard.mp4 | 20 | 100 | 4.18 | 0
419 | 419 | 0 | 6000cp_viscosity_standard.mp4 | 20 | 100 | 4.19 | 0
420 | 420 | 0 | 6000cp_viscosity_standard.mp4 | 20 | 100 | 4.2 | 0
421 | 421 | 0 | 6000cp_viscosity_standard.mp4 | 20 | 100 | 4.21 | 0
422 | 422 | 0 | 6000cp_viscosity_standard.mp4 | 20 | 100 | 4.22 | 0
423 | 423 | 0 | 6000cp_viscosity_standard.mp4 | 20 | 100 | 4.23 | 0
424 | 424 | 0 | 6000cp_viscosity_standard.mp4 | 20 | 100 | 4.24 | 0
425 | 425 | 0 | 6000cp_viscosity_standard.mp4 | 20 | 100 | 4.25 | 0
426 | 426 | 0 | 6000cp_viscosity_standard.mp4 | 20 | 100 | 4.26 | 0
427 | 427 | 0 | 6000cp_viscosity_standard.mp4 | 20 | 100 | 4.27 | 0
428 | 428 | 0 | 6000cp_viscosity_standard.mp4 | 20 | 100 | 4.28 | 0
429 | 429 | 0 | 6000cp_viscosity_standard.mp4 | 20 | 100 | 4.29 | 0
430 | 430 | 0 | 6000cp_viscosity_standard.mp4 | 20 | 100 | 4.3 | 0
431 | 431 | 0 | 6000cp_viscosity_standard.mp4 | 20 | 100 | 4.31 | 0
432 | 432 | 0 | 6000cp_viscosity_standard.mp4 | 20 | 100 | 4.32 | 0
433 | 433 | 0 | 6000cp_viscosity_standard.mp4 | 20 | 100 | 4.33 | 0
434 | 434 | 0 | 6000cp_viscosity_standard.mp4 | 20 | 100 | 4.34 | 0
435 | 435 | 0 | 6000cp_viscosity_standard.mp4 | 20 | 100 | 4.35 | 0
436 | 436 | 0 | 6000cp_viscosity_standard.mp4 | 20 | 100 | 4.36 | 0
437 | 437 | 0 | 6000cp_viscosity_standard.mp4 | 20 | 100 | 4.37 | 0
438 | 438 | 0 | 6000cp_viscosity_standard.mp4 | 20 | 100 | 4.38 | 0
439 | 439 | 0 | 6000cp_viscosity_standard.mp4 | 20 | 100 | 4.39 | 0
440 | 440 | 0 | 6000cp_viscosity_standard.mp4 | 20 | 100 | 4.4 | 0
441 | 441 | 0 | 6000cp_viscosity_standard.mp4 | 20 | 100 | 4.41 | 0
442 | 442 | 0 | 6000cp_viscosity_standard.mp4 | 20 | 100 | 4.42 | 0
443 | 443 | 0 | 6000cp_viscosity_standard.mp4 | 20 | 100 | 4.43 | 0
444 | 444 | 0 | 6000cp_viscosity_standard.mp4 | 20 | 100 | 4.44 | 0
445 | 445 | 0 | 6000cp_viscosity_standard.mp4 | 20 | 100 | 4.45 | 0
446 | 446 | 0 | 6000cp_viscosity_standard.mp4 | 20 | 100 | 4.46 | 0
447 | 447 | 0 | 6000cp_viscosity_standard.mp4 | 20 | 100 | 4.47 | 0
448 | 448 | 0 | 6000cp_viscosity_standard.mp4 | 20 | 100 | 4.48 | 0
449 | 449 | 0 | 6000cp_viscosity_standard.mp4 | 20 | 100 | 4.49 | 0
450 | 450 | 0 | 6000cp_viscosity_standard.mp4 | 20 | 100 | 4.5 | 0
451 | 451 | 0 | 6000cp_viscosity_standard.mp4 | 20 | 100 | 4.51 | 0
452 | 452 | 0 | 6000cp_viscosity_standard.mp4 | 20 | 100 | 4.52 | 0
453 | 453 | 0 | 6000cp_viscosity_standard.mp4 | 20 | 100 | 4.53 | 0
454 | 454 | 0 | 6000cp_viscosity_standard.mp4 | 20 | 100 | 4.54 | 0
455 | 455 | 0 | 6000cp_viscosity_standard.mp4 | 20 | 100 | 4.55 | 0
456 | 456 | 0 | 6000cp_viscosity_standard.mp4 | 20 | 100 | 4.56 | 0
457 | 457 | 0 | 6000cp_viscosity_standard.mp4 | 20 | 100 | 4.57 | 0
458 | 458 | 0 | 6000cp_viscosity_standard.mp4 | 20 | 100 | 4.58 | 0
459 | 459 | 0 | 6000cp_viscosity_standard.mp4 | 20 | 100 | 4.59 | 0
460 | 460 | 0 | 6000cp_viscosity_standard.mp4 | 20 | 100 | 4.6 | 0
461 | 461 | 0 | 6000cp_viscosity_standard.mp4 | 20 | 100 | 4.61 | 0
462 | 462 | 0 | 6000cp_viscosity_standard.mp4 | 20 | 100 | 4.62 | 0
463 | 463 | 0 | 6000cp_viscosity_standard.mp4 | 20 | 100 | 4.63 | 0
464 | 464 | 0 | 6000cp_viscosity_standard.mp4 | 20 | 100 | 4.64 | 0
465 | 465 | 0 | 6000cp_viscosity_standard.mp4 | 20 | 100 | 4.65 | 0
466 | 466 | 0 | 6000cp_viscosity_standard.mp4 | 20 | 100 | 4.66 | 0
467 | 467 | 0 | 6000cp_viscosity_standard.mp4 | 20 | 100 | 4.67 | 0